## BAM 109_Ar87KMicro_100413 (Isot
Acquisition and Reduction
© 1994-2013, Quantachrome Instruments
version 3.01
Analysis Report
Operator: lab Date:2013/10/04 Operator: ra Date:2014/02/21
Sample ID: P109 Filename: BAM 109_Ar87KMicro_100413.qps
Sample Desc: Comment:
Sample Weight: 0.0289 g Instrument: Autosorb iQ Station 1
Outgas Time: 16.0 hrs Outgas Temp.: 200 °C
Analysis gas: Argon87 Non-ideality: 3.94e-05 1/Torr CellType: 6mm
Analysis Time: 69:31 hr:min Bath temp.: 87.45 K
Analysis Mode: Standard VoidVol Remeasure:on
VVrm(1): v=0.338493 @ t=2353.3VVrm(2): v=0.453054 @ t=4171.78
VoidVol. Mode: He Measure Cold Zone V: 5.90873 cc Warm Zone V: 6.21594 cc
Data Reduction Parameters
Thermal Transpiration: onEff. mol. diameter (D): 3.54 ÅEff. cell stem diam. (d): 4.0000 mm
Adsorbate Argon87 Temperature 87.450K
Molec. Wt.: 39.948 Cross Section: 14.200 Å² Liquid Density: 1.400 g/cc
Relative Pressure | Volume @ STP
5.67198e-07 | 17.1289
6.58606e-07 | 19.522
8.58875e-07 | 23.3471
1.11185e-06 | 27.0295
1.44334e-06 | 30.1226
1.8583e-06 | 33.6911
2.46897e-06 | 37.3216
3.36787e-06 | 40.9174
4.39956e-06 | 44.6408
5.64729e-06 | 48.5034
7.13599e-06 | 52.0505
8.47612e-06 | 54.807
1.17389e-05 | 60.1012
1.49503e-05 | 64.3662
2.03838e-05 | 70.2911
2.69243e-05 | 76.1785
3.49573e-05 | 82.2296
4.44829e-05 | 88.3844
5.98683e-05 | 96.9673
7.74111e-05 | 105.3306
9.83263e-05 | 113.8237
0.000125915 | 123.4634
0.00016007 | 133.5468
0.000201808 | 143.8359
0.00025394 | 154.4047
0.000320585 | 165.261
0.000405366 | 176.2376
0.00051456 | 187.2424
0.000656006 | 198.1792
0.00079978 | 206.8115
0.00105144 | 218.2706
0.0012738 | 226.6561
0.00159905 | 235.6056
0.00204382 | 244.8102
0.00260759 | 253.7383
0.00322496 | 261.3435
0.00408339 | 269.7192
0.00502386 | 277.0117
0.00635812 | 285.2622
0.00809352 | 293.7469
0.010038 | 301.4151
0.0252346 | 336.2543
0.0298396 | 343.5087
0.0340455 | 348.6072
0.0407351 | 355.796
0.0503059 | 365.3439
0.0750079 | 381.7782
0.100367 | 392.561
0.133403 | 401.6955
0.156644 | 406.4516
0.183925 | 410.6579
0.199766 | 412.4773
0.22577 | 415.569
0.250931 | 417.9753
0.276053 | 420.5553
0.299062 | 423.0045
0.325685 | 425.2151
0.349715 | 426.8678
0.375253 | 430.2813
0.399296 | 432.3296
0.426022 | 434.3987
0.450638 | 436.705
0.475904 | 438.9568
0.500671 | 440.7139
0.525667 | 442.7491
0.550826 | 444.9485
0.575813 | 447.4135
0.600971 | 449.3927
0.625676 | 451.1029
0.650936 | 453.3142
0.675998 | 455.903
0.700324 | 458.7942
0.725396 | 461.8037
0.749775 | 465.4984
0.775982 | 470.4225
0.800964 | 475.7036
0.824562 | 481.9231
0.850033 | 491.0729
0.873732 | 503.6966
0.901482 | 526.9355
0.924669 | 563.5111
0.949686 | 650.766
0.974714 | 812.3182
0.995182 | 820.5084
0.994109 | 820.3056
0.974333 | 819.3131
0.950128 | 817.3581
0.925801 | 696.8122
0.900177 | 560.6199
0.874705 | 520.4267
0.849357 | 500.8643
0.823903 | 488.0506
0.799655 | 480.0419
0.775501 | 473.4601
0.7497 | 468.1782
0.724247 | 464.1069
0.698781 | 460.6259
0.674067 | 457.5438
0.648453 | 454.8693
0.625714 | 452.4733
0.598578 | 449.9769
0.575199 | 447.4018
0.550842 | 444.8767
0.525201 | 442.7889
0.50059 | 440.6057
0.475266 | 438.3918
0.450184 | 436.6999
0.423395 | 434.1047
0.400562 | 432.0193
0.375306 | 429.8554
0.348887 | 428.0573
0.324181 | 425.5977
0.300573 | 423.5633
0.274815 | 420.6682
0.249273 | 418.0576
0.201006 | 412.3594
0.197058 | 412.0098
0.17379 | 408.7287
0.148911 | 404.4867
0.125354 | 399.7468
0.0999742 | 392.336
0.0741587 | 381.5178
0.0442029 | 359.8067